## Sheet1
strain | stress
-6.073411e-05 | 0
-7.913839e-05 | 0
-7.913839e-05 | 0
-7.913839e-05 | 0
-9.938309e-05 | -0.3068426
-0.0001196278 | -0.3068426
-0.0001196278 | -0.3068426
-0.0001196278 | -0.3068426
-0.0001398725 | -0.3068426
-0.0001398725 | -0.6136852
-0.0001398725 | -0.6136852
-0.0001601172 | -0.8898435
-0.0001601172 | -0.8898435
-0.0001803619 | -1.196686
-0.0001803619 | -1.196686
-0.0002006066 | -1.196686
-0.0002006066 | -1.503529
-0.0002006066 | -1.503529
-0.0002208513 | -1.503529
-0.0002392556 | -1.810371
-0.0002392556 | -1.810371
-0.0002392556 | -2.117214
-0.0002595003 | -2.117214
-0.0002595003 | -2.117214
-0.000279745 | -2.393372
-0.0002999897 | -2.393372
-0.0002999897 | -2.393372
-0.0002999897 | -2.700215
-0.0003202344 | -2.700215
-0.0003202344 | -2.700215
-0.0003404791 | -2.700215
-0.0003404791 | -2.700215
-0.0003607238 | -2.700215
-0.0003607238 | -3.007057
-0.0003791281 | -3.007057
-0.0003791281 | -3.3139
-0.0003993728 | -3.3139
-0.0003993728 | -3.3139
-0.0004196175 | -3.3139
-0.0004196175 | -3.3139
-0.0004398622 | -3.620743
-0.0004601069 | -3.927585
-0.0004601069 | -3.927585
-0.0004803516 | -4.203743
-0.0004803516 | -4.203743
-0.0005005963 | -4.203743
-0.000520841 | -4.510586
-0.0005392453 | -4.510586
-0.0005392453 | -4.817429
-0.00055949 | -5.124271
-0.00055949 | -5.124271
-0.0005797347 | -5.431114
-0.0005999794 | -5.431114
-0.0005999794 | -5.431114
-0.0006202241 | -5.431114
-0.0006404688 | -5.707272
-0.0006607135 | -6.014115
-0.0006791178 | -6.320957
-0.0006791178 | -6.320957
-0.0007196072 | -6.6278
-0.0007398519 | -6.6278
-0.0007398519 | -6.6278
-0.0007600966 | -6.934643
-0.0007803413 | -6.934643
-0.000800586 | -7.210801
-0.0008208307 | -7.517643
-0.0008208307 | -7.824486
-0.0008594797 | -7.824486
-0.0008797244 | -8.131329
-0.0008797244 | -8.131329
-0.0008999691 | -8.438171
-0.0009202138 | -8.71433
-0.0009404585 | -8.71433
-0.0009607032 | -9.021172
-0.0009791075 | -9.328015
-0.0009993522 | -9.328015
-0.001019597 | -9.634857
-0.001019597 | -9.634857
-0.001039842 | -9.9417
-0.001060086 | -9.9417
-0.001080331 | -10.24854
-0.001100576 | -10.24854
-0.00112082 | -10.5247
-0.001139225 | -10.5247
-0.001159469 | -10.83154
-0.001159469 | -10.83154
-0.001179714 | -11.13839
-0.001199959 | -11.44523
-0.001220203 | -11.44523
-0.001240448 | -11.75207
-0.001260693 | -12.02823
-0.001279097 | -12.02823
-0.001299342 | -12.33507
-0.001319587 | -12.64191
-0.001339831 | -12.64191
-0.001360076 | -12.94876
-0.001380321 | -13.2556
-0.001380321 | -13.2556
-0.001400565 | -13.53176
-0.00142081 | -13.53176
-0.001439214 | -13.8386
-0.001459459 | -14.14544
-0.001459459 | -14.14544
-0.001479704 | -14.45229
-0.001499948 | -14.75913
-0.001499948 | -14.75913
-0.001520193 | -15.06597
-0.001560683 | -15.34213
-0.001560683 | -15.34213
-0.001579087 | -15.34213
-0.001599332 | -15.64897
-0.001619576 | -15.64897
-0.001619576 | -15.95581
-0.001619576 | -15.95581
-0.001639821 | -16.26266
-0.001660066 | -16.26266
-0.00168031 | -16.5695
-0.001700555 | -16.5695
-0.0017208 | -16.5695
-0.001739204 | -16.84566
-0.001759449 | -16.84566
-0.001779693 | -17.1525
-0.001779693 | -17.1525
-0.001820183 | -17.45934
-0.001840428 | -17.76619
-0.001860672 | -17.76619
-0.001880917 | -18.07303
-0.001880917 | -18.07303
-0.001899321 | -18.34919
-0.001919566 | -18.65603
-0.001939811 | -18.65603
-0.001960055 | -18.96287
-0.001960055 | -19.26971
-0.0019803 | -19.26971
-0.0019803 | -19.57656
-0.002000545 | -19.57656
-0.002020789 | -19.85272
-0.002039194 | -19.85272
-0.002039194 | -20.15956
-0.002059438 | -20.15956
-0.002079683 | -20.4664
-0.002079683 | -20.4664
-0.002099928 | -20.77324
-0.002120173 | -20.77324
-0.002120173 | -20.77324
-0.002140417 | -21.08009
-0.002160662 | -21.08009
-0.002160662 | -21.38693
-0.002180907 | -21.38693
-0.002180907 | -21.38693
-0.002199311 | -21.66309
-0.002219556 | -21.66309
-0.002219556 | -21.66309
-0.0022398 | -21.96993
-0.0022398 | -22.27677
-0.002260045 | -22.27677
-0.002260045 | -22.27677
-0.00228029 | -22.27677
-0.00228029 | -22.27677
-0.002300534 | -22.58361
-0.002300534 | -22.58361
-0.002320779 | -22.89046
-0.002320779 | -22.89046
-0.002339183 | -23.16662
-0.002339183 | -23.16662
-0.002359428 | -23.16662
-0.002359428 | -23.16662
-0.002379673 | -23.47346
-0.002379673 | -23.47346
-0.002399918 | -23.7803
-0.002420162 | -23.7803
-0.002420162 | -24.08714
-0.002440407 | -24.08714
-0.002440407 | -24.08714
-0.002440407 | -24.08714
-0.002460652 | -24.39399
-0.002480896 | -24.39399
-0.002480896 | -24.39399
-0.002499301 | -24.67014
-0.002499301 | -24.67014
-0.002519545 | -24.67014
-0.002519545 | -24.67014
-0.00253979 | -24.97699
-0.00253979 | -24.97699
-0.002560035 | -25.28383
-0.002580279 | -25.28383
-0.002580279 | -25.59067
-0.002600524 | -25.59067
-0.002620769 | -25.89751
-0.002639173 | -25.89751
-0.002659418 | -26.17367
-0.002659418 | -26.48052
-0.002679663 | -26.48052
-0.002699907 | -26.78736
-0.002720152 | -26.78736
-0.002740397 | -27.0942
-0.002760641 | -27.40104
-0.002760641 | -27.40104
-0.002780886 | -27.70789
-0.00279929 | -27.70789
-0.002819535 | -27.98404
-0.00283978 | -27.98404
-0.002860024 | -27.98404
-0.002880269 | -28.29089
-0.002900514 | -28.59773
-0.002920759 | -28.59773
-0.002939163 | -28.90457
-0.002959408 | -28.90457
-0.002979652 | -29.21141
-0.002999897 | -29.21141
-0.002999897 | -29.48757
-0.003020142 | -29.79442
-0.003040386 | -29.79442
-0.003060631 | -30.10126
-0.003080876 | -30.10126
-0.003080876 | -30.4081
-0.00309928 | -30.4081
-0.003119525 | -30.71494
-0.003139769 | -30.71494
-0.003139769 | -30.9911
-0.003160014 | -30.9911
-0.003160014 | -31.29794
-0.003180259 | -31.29794
-0.003200504 | -31.60479
-0.003220748 | -31.60479
-0.003239153 | -31.91163
-0.003259397 | -32.21847
-0.003279642 | -32.49463
-0.003299887 | -32.49463
-0.003320131 | -32.80147
-0.003340376 | -32.80147
-0.003360621 | -33.10832
-0.003360621 | -33.10832
-0.00339927 | -33.41516
-0.003419514 | -33.722
-0.003439759 | -33.722
-0.003460004 | -34.02884
-0.003480249 | -34.02884
-0.003480249 | -34.305
-0.003500493 | -34.305
-0.003520738 | -34.61184
-0.003539142 | -34.61184
-0.003559387 | -34.91869
-0.003579632 | -35.22553
-0.003599876 | -35.22553
-0.003620121 | -35.53237
-0.003620121 | -35.53237
-0.003640366 | -35.80853
-0.00366061 | -36.11537
-0.003680855 | -36.42222
-0.003699259 | -36.42222
-0.003699259 | -36.72906
-0.003719504 | -36.72906
-0.003739749 | -37.0359
-0.003759994 | -37.31206
-0.003780238 | -37.31206
-0.003800483 | -37.6189
-0.003800483 | -37.6189
-0.003839132 | -37.92574
-0.003859377 | -38.23259
-0.003859377 | -38.23259
-0.003879621 | -38.53943
-0.003920111 | -38.53943
-0.003920111 | -38.53943
-0.003940355 | -38.81559
-0.0039606 | -38.81559
-0.003980845 | -39.12243
-0.003999249 | -39.42927
-0.003999249 | -39.42927
-0.004019494 | -39.73612
-0.004039739 | -39.73612
-0.004059983 | -40.04296
-0.004080228 | -40.04296
-0.004100473 | -40.3498
-0.004120717 | -40.62596
-0.004139122 | -40.62596
-0.004139122 | -40.62596
-0.004179611 | -40.9328
-0.004199856 | -41.23964
-0.004199856 | -41.23964
-0.0042201 | -41.54649
-0.004240345 | -41.85333
-0.004240345 | -41.85333
-0.00426059 | -42.12949
-0.004280835 | -42.12949
-0.004299239 | -42.43633
-0.004319484 | -42.43633
-0.004339728 | -42.74317
-0.004339728 | -43.05002
-0.004380218 | -43.35686
-0.004380218 | -43.35686
-0.004400462 | -43.63302
-0.004420707 | -43.63302
-0.004439111 | -43.63302
-0.004459356 | -43.93986
-0.004479601 | -44.2467
-0.004479601 | -44.2467
-0.004499845 | -44.55354
-0.00452009 | -44.55354
-0.004540335 | -44.55354
-0.00456058 | -44.86039
-0.004580824 | -44.86039
-0.004580824 | -45.16723
-0.004599228 | -45.16723
-0.004619473 | -45.44339
-0.004639718 | -45.44339
-0.004659963 | -45.75023
-0.004659963 | -45.75023
-0.004680207 | -46.05707
-0.004700452 | -46.36392
-0.004720697 | -46.36392
-0.004739101 | -46.67076
-0.004759346 | -46.94692
-0.004759346 | -46.94692
-0.004799835 | -47.25376
-0.004799835 | -47.25376
-0.00482008 | -47.5606
-0.004840325 | -47.5606
-0.004860569 | -47.86744
-0.004880814 | -47.86744
-0.004899218 | -48.17429
-0.004919463 | -48.17429
-0.004939708 | -48.45044
-0.004959952 | -48.45044
-0.004980197 | -48.75729
-0.005000442 | -48.75729
-0.005020686 | -49.06413
-0.005039091 | -49.06413
-0.005059335 | -49.37097
-0.005059335 | -49.37097
-0.00507958 | -49.67782
-0.005099825 | -49.95397
-0.005120069 | -49.95397
-0.005140314 | -50.26082
-0.005160559 | -50.26082
-0.005160559 | -50.56766
-0.005180804 | -50.56766
-0.005199208 | -50.8745
-0.005219453 | -51.18134
-0.005239697 | -51.48819
-0.005259942 | -51.48819
-0.005259942 | -51.48819
-0.005280187 | -51.76434
-0.005300431 | -51.76434
-0.005320676 | -52.07119
-0.00533908 | -52.37803
-0.005359325 | -52.68487
-0.00537957 | -52.68487
-0.005399814 | -52.99172
-0.005420059 | -52.99172
-0.005440304 | -52.99172
-0.005460549 | -53.26787
-0.005460549 | -53.26787
-0.005480793 | -53.57472
-0.005499198 | -53.88156
-0.005519442 | -53.88156
-0.005539687 | -53.88156
-0.005559932 | -54.1884
-0.005580176 | -54.1884
-0.005600421 | -54.49524
-0.005620666 | -54.49524
-0.00564091 | -54.7714
-0.005659315 | -55.07824
-0.005659315 | -55.07824
-0.005679559 | -55.38509
-0.005699804 | -55.38509
-0.005699804 | -55.69193
-0.005740294 | -55.99877
-0.005740294 | -55.99877
-0.005760538 | -56.27493
-0.005780783 | -56.58177
-0.005780783 | -56.58177
-0.005799187 | -56.88862
-0.005819432 | -56.88862
-0.005839677 | -57.19546
-0.005859921 | -57.19546
-0.005880166 | -57.5023
-0.005900411 | -57.80914
-0.005920655 | -57.80914
-0.0059409 | -58.0853
-0.005959304 | -58.0853
-0.005979549 | -58.39214
-0.005979549 | -58.39214
-0.005999794 | -58.69899
-0.006020039 | -58.69899
-0.006040283 | -59.00583
-0.006060528 | -59.00583
-0.006080773 | -59.00583
-0.006099177 | -59.00583
-0.006119422 | -59.31267
-0.006119422 | -59.31267
-0.006139666 | -59.58883
-0.006180156 | -59.89567
-0.006180156 | -59.89567
-0.0062004 | -60.20252
-0.006220645 | -60.20252
-0.00624089 | -60.50936
-0.006259294 | -60.8162
-0.006279539 | -60.8162
-0.006299784 | -61.09236
-0.006320028 | -61.3992
-0.006340273 | -61.70604
-0.006360518 | -61.70604
-0.006380762 | -62.01289
-0.006399167 | -62.01289
-0.006419411 | -62.31973
-0.006439656 | -62.59589
-0.006459901 | -62.59589
-0.006480145 | -62.90273
-0.00650039 | -63.20957
-0.006520635 | -63.20957
-0.00654088 | -63.20957
-0.006559284 | -63.51642
-0.006579529 | -63.82326
-0.006599773 | -64.1301
-0.006620018 | -64.1301
-0.006640263 | -64.40626
-0.006660507 | -64.40626
-0.006680752 | -64.7131
-0.006699156 | -64.7131
-0.006699156 | -64.7131
-0.006719401 | -65.01994
-0.006739646 | -65.32679
-0.00675989 | -65.32679
-0.006780135 | -65.63363
-0.00680038 | -65.90979
-0.006820625 | -65.90979
-0.006840869 | -65.90979
-0.006859274 | -66.21663
-0.006859274 | -66.52347
-0.006899763 | -66.52347
-0.006920008 | -66.83032
-0.006920008 | -66.83032
-0.006960497 | -67.13716
-0.006960497 | -67.13716
-0.006999146 | -67.41332
-0.007019391 | -67.72016
-0.007019391 | -67.72016
-0.007039635 | -67.72016
-0.007080125 | -68.027
-0.007080125 | -68.027
-0.007120614 | -68.33384
-0.007140859 | -68.64069
-0.007140859 | -68.64069
-0.007179508 | -68.91685
-0.007199753 | -68.91685
-0.007199753 | -69.22369
-0.007219997 | -69.53053
-0.007240242 | -69.53053
-0.007260487 | -69.83737
-0.007280731 | -70.14422
-0.007299136 | -70.14422
-0.00731938 | -70.45106
-0.007339625 | -70.45106
-0.007339625 | -70.72722
-0.00735987 | -71.03406
-0.007380115 | -71.03406
-0.007400359 | -71.3409
-0.007420604 | -71.3409
-0.007440849 | -71.64774
-0.007459253 | -71.64774
-0.007479498 | -71.95459
-0.007499742 | -71.95459
-0.007519987 | -72.23075
-0.007540232 | -72.53759
-0.007560476 | -72.53759
-0.007580721 | -72.84443
-0.007599125 | -72.84443
-0.007599125 | -72.84443
-0.007639615 | -73.15127
-0.007639615 | -73.15127
-0.00765986 | -73.45812
-0.007680104 | -73.73427
-0.007700349 | -74.04112
-0.007720594 | -74.04112
-0.007740838 | -74.34796
-0.007759243 | -74.34796
-0.007779487 | -74.6548
-0.007799732 | -74.6548
-0.007819977 | -74.96164
-0.007840221 | -75.26849
-0.007860466 | -75.26849
-0.007880711 | -75.54465
-0.007899115 | -75.54465
-0.007899115 | -75.85149
-0.00791936 | -75.85149
-0.007959849 | -76.15833
-0.007959849 | -76.46517
-0.008000339 | -76.46517
-0.008020583 | -76.77202
-0.008020583 | -77.04817
-0.008040828 | -77.04817
-0.008079477 | -77.35502
-0.008079477 | -77.35502
-0.008119966 | -77.66186
-0.008119966 | -77.66186
-0.008160456 | -77.9687
-0.008180701 | -78.27554
-0.008199105 | -78.27554
-0.00821935 | -78.5517
-0.008239594 | -78.5517
-0.008239594 | -78.5517
-0.008280084 | -78.85855
-0.008300328 | -79.16539
-0.008300328 | -79.16539
-0.008320573 | -79.47223
-0.008340818 | -79.47223
-0.008359222 | -79.47223
-0.008379467 | -79.77907
-0.008399711 | -79.77907
-0.008419956 | -80.05523
-0.008440201 | -80.36207
-0.008440201 | -80.36207
-0.008460446 | -80.66892
-0.00848069 | -80.97576
-0.008499095 | -80.97576
-0.008519339 | -80.97576
-0.008539584 | -81.2826
-0.008559829 | -81.58944
-0.008580073 | -81.8656
-0.008600318 | -81.8656
-0.008620563 | -82.17245
-0.008640807 | -82.17245
-0.008659212 | -82.47929
-0.008679456 | -82.47929
-0.008699701 | -82.78613
-0.008719946 | -82.78613
-0.008740191 | -83.09297
-0.008760435 | -83.36913
-0.00878068 | -83.36913
-0.008799084 | -83.36913
-0.008799084 | -83.67597
-0.008839574 | -83.67597
-0.008859818 | -83.98282
-0.008859818 | -84.28966
-0.008880063 | -84.28966
-0.008900308 | -84.5965
-0.008920552 | -84.5965
-0.008940797 | -84.5965
-0.008959201 | -84.87266
-0.008979446 | -84.87266
-0.008999691 | -85.1795
-0.009019936 | -85.48635
-0.009019936 | -85.48635
-0.009060425 | -85.79319
-0.009060425 | -85.79319
-0.00908067 | -86.10003
-0.009119319 | -86.10003
-0.009119319 | -86.37619
-0.009139563 | -86.68303
-0.009159808 | -86.68303
-0.009180053 | -86.98987
-0.009200297 | -86.98987
-0.009220542 | -87.29672
-0.009240787 | -87.29672
-0.009259191 | -87.60356
-0.009279436 | -87.60356
-0.009299681 | -87.9104
-0.009319925 | -87.9104
-0.00934017 | -88.18656
-0.009360415 | -88.18656
-0.009380659 | -88.4934
-0.009400904 | -88.80025
-0.009419308 | -88.80025
-0.009439553 | -89.10709
-0.009459798 | -89.10709
-0.009480042 | -89.41393
-0.009500287 | -89.41393
-0.009520532 | -89.69009
-0.009540777 | -89.99693
-0.009540777 | -89.99693
-0.009559181 | -90.30377
-0.009579425 | -90.30377
-0.00959967 | -90.30377
-0.009619915 | -90.61062
-0.00964016 | -90.91746
-0.009660404 | -91.19362
-0.009680649 | -91.19362
-0.009719298 | -91.50046
-0.009719298 | -91.50046
-0.009759787 | -91.8073
-0.009780032 | -92.11415
-0.009800277 | -92.11415
-0.009820522 | -92.42099
-0.009840766 | -92.42099
-0.00985917 | -92.69715
-0.009879415 | -93.00399
-0.00989966 | -93.00399
-0.009919905 | -93.00399
-0.009940149 | -93.31083
-0.009960394 | -93.31083
-0.009980639 | -93.61767
-0.009980639 | -93.61767
-0.01001929 | -93.92452
-0.01003953 | -93.92452
-0.01003953 | -94.23136
-0.01005978 | -94.23136
-0.01008002 | -94.50752
-0.01010027 | -94.50752
-0.01012051 | -94.81436
-0.01014076 | -95.1212
-0.01015916 | -95.42805
-0.0101794 | -95.42805
-0.0101794 | -95.73489
-0.01019965 | -95.73489
-0.01021989 | -96.01105
-0.01024014 | -96.01105
-0.01026038 | -96.31789
-0.01028063 | -96.62473
-0.01030087 | -96.62473
-0.01031928 | -96.93157
-0.01033952 | -96.93157
-0.01035977 | -97.23842
-0.01038001 | -97.23842
-0.0104205 | -97.51458
-0.0104205 | -97.51458
-0.01045915 | -97.82142
-0.01045915 | -97.82142
-0.01049964 | -98.12826
-0.01051988 | -98.12826
-0.01051988 | -98.12826
-0.01056037 | -98.4351
-0.01058062 | -98.74195
-0.01058062 | -98.74195
-0.01060086 | -99.0181
-0.01061927 | -99.0181
-0.01063951 | -99.0181
-0.01065976 | -99.32495
-0.01068 | -99.32495
-0.01068 | -99.63179
-0.01070025 | -99.93863
-0.01072049 | -99.93863
-0.01074074 | -100.2455
-0.01075914 | -100.2455
-0.01075914 | -100.5523
-0.01077938 | -100.5523
-0.01079963 | -100.8285
-0.01081987 | -100.8285
-0.01084012 | -101.1353
-0.01086036 | -101.4422
-0.01088061 | -101.4422
-0.01090085 | -101.749
-0.01091926 | -101.749
-0.0109395 | -101.749
-0.01095975 | -102.0558
-0.01097999 | -102.0558
-0.01100024 | -102.332
-0.01102048 | -102.6388
-0.01104072 | -102.6388
-0.01105913 | -102.6388
-0.01109962 | -102.9457
-0.01109962 | -102.9457
-0.01111986 | -103.2525
-0.01114011 | -103.5594
-0.01116035 | -103.5594
-0.0111806 | -103.8355
-0.01120084 | -103.8355
-0.01121925 | -103.8355
-0.01123949 | -104.1424
-0.01125974 | -104.4492
-0.01127998 | -104.7561
-0.01130023 | -104.7561
-0.01130023 | -105.0629
-0.01134071 | -105.0629
-0.01135912 | -105.3697
-0.01137936 | -105.3697
-0.01139961 | -105.6459
-0.01141985 | -105.9527
-0.01141985 | -105.9527
-0.01146034 | -106.2596
-0.01148059 | -106.2596
-0.01150083 | -106.2596
-0.01151924 | -106.5664
-0.01153948 | -106.5664
-0.01155973 | -106.8733
-0.01157997 | -106.8733
-0.01157997 | -107.1494
-0.01160021 | -107.1494
-0.01162046 | -107.4563
-0.0116407 | -107.4563
-0.01165911 | -107.7631
-0.01167935 | -108.07
-0.0116996 | -108.07
-0.01171984 | -108.3768
-0.01171984 | -108.3768
-0.01176033 | -108.3768
-0.01178058 | -108.653
-0.01180082 | -108.9598
-0.01181923 | -109.2666
-0.01183947 | -109.2666
-0.01185972 | -109.5735
-0.01187996 | -109.5735
-0.0119002 | -109.5735
-0.01192045 | -109.8803
-0.01194069 | -110.1565
-0.0119591 | -110.4633
-0.01197934 | -110.4633
-0.01199959 | -110.7702
-0.01201983 | -110.7702
-0.01206032 | -110.7702
-0.01208057 | -111.077
-0.01210081 | -111.077
-0.01211922 | -111.3839
-0.01213946 | -111.6907
-0.0121597 | -111.6907
-0.01217995 | -111.9669
-0.01220019 | -111.9669
-0.01220019 | -111.9669
-0.01222044 | -112.2737
-0.01224068 | -112.5805
-0.01225909 | -112.5805
-0.01227933 | -112.8874
-0.01229958 | -112.8874
-0.01231982 | -113.1942
-0.01234007 | -113.1942
-0.01234007 | -113.1942
-0.01236031 | -113.4704
-0.0124008 | -113.7772
-0.0124008 | -113.7772
-0.01241921 | -114.0841
-0.01245969 | -114.3909
-0.01245969 | -114.3909
-0.01247994 | -114.3909
-0.01250018 | -114.6978
-0.01252043 | -114.6978
-0.01254067 | -114.9739
-0.01256092 | -114.9739
-0.01257932 | -115.2808
-0.01261981 | -115.5876
-0.01261981 | -115.5876
-0.01264006 | -115.5876
-0.01268055 | -115.8944
-0.01268055 | -115.8944
-0.01271919 | -116.2013
-0.01273944 | -116.4774
-0.01275968 | -116.4774
-0.01277993 | -116.7843
-0.01280017 | -116.7843
-0.01282042 | -116.7843
-0.01284066 | -117.0911
-0.01286091 | -117.0911
-0.01287931 | -117.398
-0.01289956 | -117.7048
-0.0129198 | -117.7048
-0.01294005 | -118.0117
-0.01296029 | -118.0117
-0.01298054 | -118.2878
-0.01300078 | -118.5947
-0.01301918 | -118.5947
-0.01303943 | -118.9015
-0.01307992 | -119.2083
-0.01307992 | -119.2083
-0.01310016 | -119.5152
-0.01312041 | -119.5152
-0.01314065 | -119.7913
-0.0131609 | -119.7913
-0.0131793 | -119.7913
-0.01319955 | -120.0982
-0.01321979 | -120.405
-0.01324004 | -120.405
-0.01326028 | -120.7119
-0.01328053 | -120.7119
-0.01330077 | -120.7119
-0.01331917 | -121.0187
-0.01335966 | -121.0187
-0.01335966 | -121.2949
-0.01340015 | -121.2949
-0.0134204 | -121.6017
-0.01344064 | -121.6017
-0.01346089 | -121.9086
-0.01347929 | -121.9086
-0.01349954 | -122.2154
-0.01351978 | -122.5222
-0.01354003 | -122.5222
-0.01356027 | -122.7984
-0.01358052 | -122.7984
-0.01360076 | -123.1052
-0.01361916 | -123.1052
-0.01363941 | -123.4121
-0.01365965 | -123.7189
-0.0136799 | -123.7189
-0.01370014 | -124.0258
-0.01372039 | -124.0258
-0.01376088 | -124.3326
-0.01376088 | -124.3326
-0.01379953 | -124.6088
-0.01381977 | -124.9156
-0.01381977 | -124.9156
-0.01386026 | -124.9156
-0.0138805 | -125.2225
-0.01390075 | -125.2225
-0.01391915 | -125.2225
-0.01391915 | -125.5293
-0.01395964 | -125.5293
-0.01397989 | -125.8361
-0.01397989 | -125.8361
-0.01400013 | -126.1123
-0.01404062 | -126.1123
-0.01404062 | -126.4191
-0.01406087 | -126.726
-0.01407927 | -126.726
-0.01409952 | -127.0328
-0.01411976 | -127.0328
-0.01414001 | -127.0328
-0.01416025 | -127.3397
-0.01418049 | -127.3397
-0.01418049 | -127.6158
-0.01421914 | -127.6158
-0.01423939 | -127.9227
-0.01425963 | -127.9227
-0.01427988 | -127.9227
-0.01430012 | -128.2295
-0.01432037 | -128.2295
-0.01434061 | -128.5364
-0.01436086 | -128.8432
-0.01437926 | -128.8432
-0.01441975 | -129.1194
-0.01441975 | -129.1194
-0.01446024 | -129.4262
-0.01448048 | -129.4262
-0.01450073 | -129.4262
-0.01451913 | -129.733
-0.01453938 | -130.0399
-0.01455962 | -130.0399
-0.01457987 | -130.0399
-0.01460011 | -130.3467
-0.01462036 | -130.3467
-0.0146406 | -130.6536
-0.01466085 | -130.6536
-0.01466085 | -130.6536
-0.01469949 | -130.9297
-0.01469949 | -131.2366
-0.01473998 | -131.2366
-0.01476023 | -131.5434
-0.01476023 | -131.5434
-0.01480072 | -131.8503
-0.01481912 | -131.8503
-0.01481912 | -132.1571
-0.01485961 | -132.1571
-0.01487986 | -132.4333
-0.01487986 | -132.4333
-0.0149001 | -132.7401
-0.01492035 | -132.7401
-0.01494059 | -132.7401
-0.01496084 | -133.0469
-0.01497924 | -133.0469
-0.01499948 | -133.3538
-0.01503997 | -133.6606
-0.01503997 | -133.6606
-0.01508046 | -133.6606
-0.01510071 | -133.9368
-0.01511911 | -133.9368
-0.01513936 | -134.2436
-0.0151596 | -134.2436
-0.01517985 | -134.5505
-0.01520009 | -134.8573
-0.01522034 | -134.8573
-0.01524058 | -134.8573
-0.01526083 | -135.1642
-0.01527923 | -135.1642
-0.01529947 | -135.1642
-0.01531972 | -135.471
-0.01533996 | -135.7472
-0.01536021 | -135.7472
-0.01538045 | -136.054
-0.0154007 | -136.054
-0.0154191 | -136.054
-0.01543935 | -136.3608
-0.01545959 | -136.6677
-0.01547984 | -136.6677
-0.01550008 | -136.9745
-0.01552033 | -136.9745
-0.01554057 | -136.9745
-0.01556082 | -137.2507
-0.01557922 | -137.2507
-0.01559946 | -137.2507
-0.01561971 | -137.5575
-0.01563995 | -137.5575
-0.01563995 | -137.8644
-0.01568044 | -137.8644
-0.01570069 | -137.8644
-0.01571909 | -137.8644
-0.01573934 | -138.1712
-0.01575958 | -138.4781
-0.01575958 | -138.4781
-0.01577983 | -138.7542
-0.01582032 | -138.7542
-0.01582032 | -139.0611
-0.01584056 | -139.0611
-0.0158608 | -139.0611
-0.01587921 | -139.3679
-0.01589945 | -139.6747
-0.0159197 | -139.6747
-0.01593994 | -139.9816
-0.01596019 | -139.9816
-0.01598043 | -139.9816
-0.01600068 | -140.2577
-0.01603933 | -140.2577
-0.01603933 | -140.5646
-0.01607982 | -140.5646
-0.01607982 | -140.5646
-0.01612031 | -140.8714
-0.01614055 | -140.8714
-0.01616079 | -141.1783
-0.0161792 | -141.1783
-0.01621969 | -141.4851
-0.01621969 | -141.4851
-0.01623993 | -141.792
-0.01626018 | -141.792
-0.01628042 | -141.792
-0.01630067 | -142.0681
-0.01633932 | -142.0681
-0.01633932 | -142.375
-0.01635956 | -142.375
-0.01637981 | -142.375
-0.01640005 | -142.6818
-0.01642029 | -142.6818
-0.01644054 | -142.9886
-0.01647919 | -142.9886
-0.01649943 | -143.2955
-0.01651968 | -143.5716
-0.01653992 | -143.5716
-0.01656017 | -143.8785
-0.01658041 | -143.8785
-0.01660066 | -144.1853
-0.0166209 | -144.1853
-0.01663931 | -144.4922
-0.0166798 | -144.4922
-0.0166798 | -144.799
-0.01672028 | -144.799
-0.01674053 | -144.799
-0.01676077 | -145.0752
-0.01677918 | -145.0752
-0.01679942 | -145.382
-0.01681967 | -145.382
-0.01683991 | -145.382
-0.0168804 | -145.6889
-0.0168804 | -145.6889
-0.01690065 | -145.6889
-0.01692089 | -145.9957
-0.0169393 | -145.9957
-0.01695954 | -146.3025
-0.01697978 | -146.3025
-0.01700003 | -146.5787
-0.01702027 | -146.5787
-0.01704052 | -146.8855
-0.01706076 | -146.8855
-0.01707917 | -147.1924
-0.01707917 | -147.1924
-0.01711966 | -147.1924
-0.01711966 | -147.4992
-0.01716015 | -147.4992
-0.01718039 | -147.8061
-0.01718039 | -147.8061
-0.01720064 | -147.8061
-0.01722088 | -148.1129
-0.01723929 | -148.1129
-0.01725953 | -148.1129
-0.01727977 | -148.3891
-0.01730002 | -148.3891
-0.01732026 | -148.6959
-0.01734051 | -148.6959
-0.01736075 | -148.6959
-0.01737916 | -148.6959
-0.01737916 | -149.0028
-0.0173994 | -149.0028
-0.01743989 | -149.3096
-0.01743989 | -149.3096
-0.01746014 | -149.3096
-0.01750063 | -149.6164
-0.01750063 | -149.6164
-0.01752087 | -149.6164
-0.01753927 | -149.8926
-0.01755952 | -149.8926
-0.01757976 | -150.1994
-0.01760001 | -150.1994
-0.01762025 | -150.1994
-0.0176405 | -150.5063
-0.0176405 | -150.5063
-0.01767915 | -150.5063
-0.01769939 | -150.8131
-0.01769939 | -150.8131
-0.01773988 | -151.12
-0.01776013 | -151.12
-0.01778037 | -151.3961
-0.01780062 | -151.3961
-0.01782086 | -151.3961
-0.01783926 | -151.703
-0.01785951 | -151.703
-0.0179 | -152.0098
-0.0179 | -152.0098
-0.01794049 | -152.3167
-0.01794049 | -152.3167
-0.01797914 | -152.3167
-0.01799938 | -152.6235
-0.01799938 | -152.6235
-0.01801963 | -152.8997
-0.01806012 | -152.8997
-0.01806012 | -152.8997
-0.01808036 | -153.2065
-0.01812085 | -153.2065
-0.01812085 | -153.2065
-0.01813925 | -153.5133
-0.01817974 | -153.5133
-0.01817974 | -153.8202
-0.01819999 | -153.8202
-0.01822023 | -153.8202
-0.01824048 | -154.127
-0.01826072 | -154.127
-0.01827913 | -154.127
-0.01829937 | -154.4339
-0.01831962 | -154.4339
-0.01833986 | -154.4339
-0.01833986 | -154.4339
-0.01838035 | -154.71
-0.01840059 | -154.71
-0.01842084 | -155.0169
-0.01843924 | -155.0169
-0.01847973 | -155.0169
-0.01847973 | -155.0169
-0.01852022 | -155.3237
-0.01854047 | -155.3237
-0.01856071 | -155.3237
-0.01857912 | -155.6306
-0.01859936 | -155.6306
-0.01861961 | -155.9374
-0.01863985 | -155.9374
-0.0186601 | -155.9374
-0.01868034 | -155.9374
-0.01870058 | -156.2136
-0.01872083 | -156.2136
-0.01873923 | -156.5204
-0.01875948 | -156.8272
-0.01877972 | -156.8272
-0.01879997 | -156.8272
-0.01882021 | -157.1341
-0.01882021 | -157.1341
-0.0188607 | -157.4409
-0.0188607 | -157.4409
-0.01887911 | -157.7171
-0.0189196 | -157.7171
-0.0189196 | -157.7171
-0.01893984 | -157.7171
-0.01896008 | -158.0239
-0.01898033 | -158.0239
-0.01900057 | -158.0239
-0.01902082 | -158.3308
-0.01903922 | -158.3308
-0.01905947 | -158.3308
-0.01907971 | -158.6376
-0.01909996 | -158.6376
-0.0191202 | -158.6376
-0.0191202 | -158.6376
-0.01916069 | -158.6376
-0.0191791 | -158.9445
-0.01919934 | -158.9445
-0.01921959 | -158.9445
-0.01923983 | -159.2206
-0.01923983 | -159.2206
-0.01926007 | -159.2206
-0.01928032 | -159.5275
-0.01930056 | -159.5275
-0.01932081 | -159.8343
-0.01933921 | -159.8343
-0.01935946 | -160.1411
-0.0193797 | -160.1411
-0.0193797 | -160.1411
-0.01939995 | -160.448
-0.01944044 | -160.448
-0.01944044 | -160.7548
-0.01947909 | -160.7548
-0.01949933 | -161.031
-0.01949933 | -161.031
-0.01953982 | -161.031
-0.01956006 | -161.031
-0.01956006 | -161.031
-0.01958031 | -161.3378
-0.01960055 | -161.3378
-0.0196208 | -161.3378
-0.0196392 | -161.6447
-0.01965945 | -161.6447
-0.01967969 | -161.6447
-0.01969994 | -161.6447
-0.01969994 | -161.6447
-0.01972018 | -161.6447
-0.01974043 | -161.9515
-0.01976067 | -161.9515
-0.01978092 | -162.2584
-0.01979932 | -162.2584
-0.01979932 | -162.2584
-0.01981956 | -162.2584
-0.01983981 | -162.5345
-0.01986005 | -162.5345
-0.0198803 | -162.8414
-0.0198803 | -162.8414
-0.01990054 | -162.8414
-0.01992079 | -162.8414
-0.01993919 | -163.1482
-0.01995944 | -163.1482
-0.01997968 | -163.1482
-0.01997968 | -163.455
-0.02002017 | -163.455
-0.02002017 | -163.455
-0.02006066 | -163.7619
-0.02008091 | -163.7619
-0.02008091 | -163.7619
-0.02011955 | -163.7619
-0.0201398 | -164.038
-0.0201398 | -164.038
-0.02016004 | -164.038
-0.02018029 | -164.3449
-0.02020053 | -164.3449
-0.02022078 | -164.3449
-0.02023918 | -164.6517
-0.02025943 | -164.6517
-0.02027967 | -164.6517
-0.02027967 | -164.6517
-0.02029992 | -164.9586
-0.02034041 | -164.9586
-0.02034041 | -164.9586
-0.02036065 | -165.2654
-0.0203993 | -165.2654
-0.0203993 | -165.5723
-0.02041954 | -165.5723
-0.02043979 | -165.5723
-0.02046003 | -165.5723
-0.02048028 | -165.5723
-0.02050052 | -165.8484
-0.02052077 | -165.8484
-0.02053917 | -166.1553
-0.02055942 | -166.1553
-0.02057966 | -166.1553
-0.02059991 | -166.1553
-0.02062015 | -166.1553
-0.0206404 | -166.4621
-0.02066064 | -166.4621
-0.02068088 | -166.4621
-0.02069929 | -166.7689
-0.02073978 | -166.7689
-0.02073978 | -166.7689
-0.02076002 | -166.7689
-0.02078027 | -166.7689
-0.02080051 | -167.0758
-0.02082076 | -167.0758
-0.02083916 | -167.0758
-0.02085941 | -167.3519
-0.02087965 | -167.3519
-0.02087965 | -167.3519
-0.0208999 | -167.6588
-0.02092014 | -167.6588
-0.02094038 | -167.6588
-0.02096063 | -167.9656
-0.02098087 | -167.9656
-0.02101952 | -167.9656
-0.02103977 | -168.2725
-0.02106001 | -168.2725
-0.02108026 | -168.2725
-0.0211005 | -168.5793
-0.02112075 | -168.5793
-0.02113915 | -168.5793
-0.0211594 | -168.8555
-0.02117964 | -168.8555
-0.02119989 | -168.8555
-0.02122013 | -168.8555
-0.02124037 | -168.8555
-0.02128086 | -169.1623
-0.02128086 | -169.1623
-0.02131951 | -169.1623
-0.02133976 | -169.4692
-0.02136 | -169.4692
-0.02138025 | -169.4692
-0.02140049 | -169.4692
-0.02142074 | -169.4692
-0.02143914 | -169.776
-0.02145939 | -169.776
-0.02147963 | -170.0828
-0.02149987 | -170.359
-0.02152012 | -170.359
-0.02154036 | -170.359
-0.02156061 | -170.359
-0.02158085 | -170.359
-0.0216195 | -170.6658
-0.02163975 | -170.6658
-0.02163975 | -170.9727
-0.02168024 | -170.9727
-0.02170048 | -171.2795
-0.02172073 | -171.2795
-0.02173913 | -171.2795
-0.02175938 | -171.2795
-0.02177962 | -171.2795
-0.02182011 | -171.5864
-0.02182011 | -171.5864
-0.02184035 | -171.5864
-0.02188084 | -171.5864
-0.02188084 | -171.5864
-0.02189925 | -171.8932
-0.02191949 | -171.8932
-0.02193974 | -171.8932
-0.02195998 | -172.1694
-0.02198023 | -172.1694
-0.02200047 | -172.1694
-0.02202072 | -172.1694
-0.02203912 | -172.1694
-0.02205936 | -172.4762
-0.02207961 | -172.4762
-0.02209985 | -172.4762
-0.0221201 | -172.4762
-0.02214034 | -172.7831
-0.02216059 | -172.7831
-0.02218083 | -172.7831
-0.02218083 | -172.7831
-0.02221948 | -172.7831
-0.02223973 | -173.0899
-0.02225997 | -173.0899
-0.02228022 | -173.0899
-0.02230046 | -173.0899
-0.02232071 | -173.0899
-0.02233911 | -173.3967
-0.0223796 | -173.3967
-0.0223796 | -173.6729
-0.02242009 | -173.6729
-0.02244033 | -173.6729
-0.02246058 | -173.6729
-0.02248082 | -173.9797
-0.02248082 | -173.9797
-0.02251947 | -173.9797
-0.02253972 | -174.2866
-0.02253972 | -174.2866
-0.02255996 | -174.2866
-0.02258021 | -174.2866
-0.02260045 | -174.2866
-0.0226207 | -174.5934
-0.02265934 | -174.5934
-0.02265934 | -174.5934
-0.02267959 | -174.9003
-0.02272008 | -174.9003
-0.02272008 | -174.9003
-0.02276057 | -174.9003
-0.02276057 | -174.9003
-0.02279922 | -175.1764
-0.02281946 | -175.1764
-0.02283971 | -175.1764
-0.02285995 | -175.4833
-0.0228802 | -175.4833
-0.02290044 | -175.4833
-0.02292068 | -175.4833
-0.02293909 | -175.7901
-0.02295933 | -175.7901
-0.02297958 | -175.7901
-0.02302007 | -176.097
-0.02302007 | -176.097
-0.02306056 | -176.097
-0.02306056 | -176.097
-0.02309921 | -176.097
-0.02311945 | -176.097
-0.0231397 | -176.097
-0.02315994 | -176.4038
-0.02320043 | -176.4038
-0.02320043 | -176.4038
-0.02322067 | -176.4038
-0.02324092 | -176.4038
-0.02325932 | -176.4038
-0.02327957 | -176.68
-0.02332006 | -176.68
-0.02332006 | -176.9868
-0.02336055 | -176.9868
-0.02336055 | -176.9868
-0.0233992 | -177.2936
-0.02341944 | -177.2936
-0.02343969 | -177.2936
-0.02345993 | -177.2936
-0.02350042 | -177.6005
-0.02350042 | -177.6005
-0.02354091 | -177.6005
-0.02355931 | -177.6005
-0.02357956 | -177.6005
-0.0235998 | -177.6005
-0.02362005 | -177.9073
-0.02364029 | -177.9073
-0.02366054 | -177.9073
-0.02368078 | -177.9073
-0.02369919 | -177.9073
-0.02371943 | -178.2142
-0.02373968 | -178.2142
-0.02375992 | -178.2142
-0.02380041 | -178.2142
-0.02380041 | -178.2142
-0.02382065 | -178.4903
-0.0238409 | -178.4903
-0.0238593 | -178.4903
-0.02387955 | -178.4903
-0.02389979 | -178.4903
-0.02392004 | -178.4903
-0.02394028 | -178.7972
-0.02396053 | -178.7972
-0.02398077 | -178.7972
-0.02399918 | -178.7972
-0.02401942 | -178.7972
-0.02403966 | -178.7972
-0.02405991 | -179.104
-0.02408015 | -179.104
-0.0241004 | -179.104
-0.02412064 | -179.104
-0.02414089 | -179.104
-0.02415929 | -179.4109
-0.02417954 | -179.4109
-0.02419978 | -179.4109
-0.02424027 | -179.4109
-0.02424027 | -179.4109
-0.02426052 | -179.4109
-0.02428076 | -179.7177
-0.02429917 | -179.7177
-0.02431941 | -179.7177
-0.02433965 | -179.7177
-0.0243599 | -179.7177
-0.02438014 | -179.7177
-0.02440039 | -179.7177
-0.02442063 | -179.9939
-0.02444088 | -179.9939
-0.02445928 | -179.9939
-0.02447953 | -179.9939
-0.02452002 | -180.3007
-0.02452002 | -180.3007
-0.02456051 | -180.3007
-0.02456051 | -180.3007
-0.02459915 | -180.3007
-0.0246194 | -180.6075
-0.02463964 | -180.6075
-0.02465989 | -180.6075
-0.02468013 | -180.9144
-0.02470038 | -180.9144
-0.02472062 | -180.9144
-0.02475927 | -180.9144
-0.02475927 | -180.9144
-0.02477952 | -180.9144
-0.02482001 | -180.9144
-0.02482001 | -180.9144
-0.0248605 | -181.2212
-0.0248605 | -181.2212
-0.02489914 | -181.2212
-0.02491939 | -181.2212
-0.02493963 | -181.2212
-0.02495988 | -181.2212
-0.02498012 | -181.2212
-0.02500037 | -181.2212
-0.02502061 | -181.4974
-0.02504086 | -181.4974
-0.02505926 | -181.4974
-0.02507951 | -181.4974
-0.02509975 | -181.4974
-0.02512 | -181.4974
-0.02514024 | -181.8042
-0.02516049 | -181.8042
-0.02518073 | -181.8042
-0.02519913 | -181.8042
-0.02521938 | -181.8042
-0.02523962 | -182.1111
-0.02525987 | -182.1111
-0.02528011 | -182.1111
-0.02530036 | -182.1111
-0.0253206 | -182.1111
-0.02534085 | -182.1111
-0.02535925 | -182.4179
-0.0253795 | -182.4179
-0.02539974 | -182.4179
-0.02541999 | -182.4179
-0.02544023 | -182.4179
-0.02548072 | -182.4179
-0.02549912 | -182.4179
-0.02551937 | -182.7248
-0.02553961 | -182.7248
-0.02555986 | -182.7248
-0.0255801 | -182.7248
-0.02560035 | -182.7248
-0.02562059 | -182.7248
-0.02564084 | -182.7248
-0.02565924 | -183.0009
-0.02567949 | -183.0009
-0.02569973 | -183.0009
-0.02571998 | -183.0009
-0.02574022 | -183.0009
-0.02576046 | -183.0009
-0.02578071 | -183.0009
-0.02579911 | -183.3078
-0.02581936 | -183.3078
-0.0258396 | -183.3078
-0.02585985 | -183.3078
-0.02588009 | -183.3078
-0.02590034 | -183.3078
-0.02592058 | -183.3078
-0.02595923 | -183.3078
-0.02595923 | -183.6146
-0.02597948 | -183.6146
-0.02601996 | -183.6146
-0.02601996 | -183.6146
-0.02604021 | -183.6146
-0.0260807 | -183.6146
-0.0260807 | -183.6146
-0.0260991 | -183.9214
-0.02613959 | -183.9214
-0.02613959 | -183.9214
-0.02615984 | -183.9214
-0.02618008 | -183.9214
-0.02620033 | -184.2283
-0.02624082 | -184.2283
-0.02624082 | -184.2283
-0.02627947 | -184.2283
-0.02629971 | -184.2283
-0.02631995 | -184.2283
-0.0263402 | -184.2283
-0.02636044 | -184.5351
-0.02638069 | -184.5351
-0.02639909 | -184.5351
-0.02641934 | -184.5351
-0.02643958 | -184.5351
-0.02645983 | -184.5351
-0.02648007 | -184.5351
-0.02650032 | -184.5351
-0.02654081 | -184.8113
-0.02655921 | -184.8113
-0.02657945 | -184.8113
-0.0265997 | -184.8113
-0.02661994 | -184.8113
-0.02664019 | -184.8113
-0.02666043 | -184.8113
-0.02669908 | -184.8113
-0.02671933 | -184.8113
-0.02671933 | -185.1181
-0.02675982 | -185.1181
-0.02678006 | -184.8113
-0.02678006 | -184.8113
-0.02680031 | -185.1181
-0.02682055 | -185.1181
-0.0268408 | -185.1181
-0.0268592 | -185.1181
-0.02687944 | -185.1181
-0.02689969 | -185.425
-0.02691993 | -185.425
-0.02694018 | -185.425
-0.02696042 | -185.425
-0.02698067 | -185.425
-0.02700091 | -185.7318
-0.02703956 | -185.7318
-0.02705981 | -185.7318
-0.02708005 | -185.7318
-0.0271003 | -185.7318
-0.02712054 | -185.7318
-0.02714079 | -186.0387
-0.02715919 | -186.0387
-0.02717943 | -186.0387
-0.02719968 | -186.0387
-0.02724017 | -186.0387
-0.02724017 | -186.0387
-0.02728066 | -186.0387
-0.0273009 | -186.0387
-0.02731931 | -186.0387
-0.02733955 | -186.0387
-0.0273598 | -186.0387
-0.02738004 | -186.3148
-0.02740029 | -186.3148
-0.02740029 | -186.3148
-0.02744078 | -186.3148
-0.02745918 | -186.3148
-0.02745918 | -186.3148
-0.02747942 | -186.3148
-0.02749967 | -186.3148
-0.02751991 | -186.3148
-0.02754016 | -186.6217
-0.0275604 | -186.6217
-0.02758065 | -186.6217
-0.02760089 | -186.6217
-0.0276193 | -186.6217
-0.02763954 | -186.6217
-0.02768003 | -186.6217
-0.02768003 | -186.6217
-0.02772052 | -186.9285
-0.02774076 | -186.9285
-0.02774076 | -186.9285
-0.02777941 | -186.9285
-0.02777941 | -186.9285
-0.02779966 | -186.9285
-0.02784015 | -186.9285
-0.02784015 | -186.9285
-0.02786039 | -186.9285
-0.02788064 | -186.9285
-0.02790088 | -186.9285
-0.02791929 | -186.9285
-0.02795978 | -186.9285
-0.02795978 | -186.9285
-0.02800027 | -186.9285
-0.02802051 | -187.2353
-0.02804075 | -187.2353
-0.02805916 | -187.2353
-0.0280794 | -187.2353
-0.02809965 | -187.2353
-0.02811989 | -187.2353
-0.02814014 | -187.2353
-0.02816038 | -187.2353
-0.02818063 | -187.2353
-0.02820087 | -187.2353
-0.02821928 | -187.2353
-0.02823952 | -187.2353
-0.02825977 | -187.2353
-0.02828001 | -187.2353
-0.02830025 | -187.2353
-0.0283205 | -187.2353
-0.02834074 | -187.2353
-0.02835915 | -187.2353
-0.02837939 | -187.2353
-0.02841988 | -187.5422
-0.02841988 | -187.5422
-0.02844013 | -187.5422
-0.02846037 | -187.5422
-0.02848062 | -187.5422
-0.02850086 | -187.5422
-0.02850086 | -187.5422
-0.02853951 | -187.8183
-0.02855976 | -187.8183
-0.02858 | -187.8183
-0.02860024 | -187.8183
-0.02862049 | -187.8183
-0.02864073 | -187.8183
-0.02865914 | -187.8183
-0.02867938 | -187.8183
-0.02869963 | -187.8183
-0.02874012 | -187.8183
-0.02876036 | -187.8183
-0.02878061 | -187.8183
-0.02880085 | -187.8183
-0.02881926 | -187.8183
-0.0288395 | -187.8183
-0.02885974 | -188.1252
-0.02885974 | -188.1252
-0.02890023 | -188.1252
-0.02892048 | -188.1252
-0.02894072 | -188.1252
-0.02895913 | -188.1252
-0.02897937 | -188.1252
-0.02899962 | -187.8183
-0.02901986 | -187.8183
-0.02904011 | -187.8183
-0.02906035 | -188.1252
-0.0290806 | -188.1252
-0.02910084 | -188.1252
-0.02911924 | -188.1252
-0.02913949 | -188.1252
-0.02915973 | -188.1252
-0.02917998 | -188.1252
-0.02920022 | -188.1252
-0.02920022 | -188.1252
-0.02922047 | -188.432
-0.02924071 | -188.432
-0.02925912 | -188.432
-0.02927936 | -188.432
-0.02927936 | -188.432
-0.02931985 | -188.432
-0.0293401 | -188.432
-0.0293401 | -188.432
-0.02938059 | -188.7389
-0.02940083 | -188.7389
-0.02941923 | -188.7389
-0.02943948 | -188.7389
-0.02943948 | -188.7389
-0.02945972 | -188.7389
-0.02950021 | -188.7389
-0.02950021 | -188.7389
-0.02952046 | -188.7389
-0.02955911 | -188.7389
-0.02955911 | -188.7389
-0.02957935 | -188.7389
-0.02961984 | -188.7389
-0.02961984 | -188.7389
-0.02964009 | -188.7389
-0.02968058 | -188.7389
-0.02968058 | -188.7389
-0.02971922 | -188.7389
-0.02971922 | -188.7389
-0.02973947 | -188.7389
-0.02975971 | -188.7389
-0.02977996 | -188.7389
-0.0298002 | -188.7389
-0.02982045 | -189.0457
-0.02982045 | -189.0457
-0.0298591 | -189.0457
-0.02987934 | -189.0457
-0.02987934 | -189.0457
-0.02991983 | -189.0457
-0.02994008 | -189.0457
-0.02996032 | -189.0457
-0.02998057 | -189.0457
-0.03000081 | -189.0457
-0.03001921 | -189.0457
-0.0300597 | -189.0457
-0.0300597 | -189.0457
-0.03007995 | -189.0457
-0.03012044 | -189.0457
-0.03012044 | -189.0457
-0.03015909 | -189.0457
-0.03017933 | -189.0457
-0.03017933 | -189.0457
-0.03021982 | -189.0457
-0.03021982 | -189.0457
-0.03024007 | -189.0457
-0.03026031 | -189.0457
-0.03028055 | -189.0457
-0.0303008 | -189.0457
-0.0303192 | -189.0457
-0.03033945 | -189.0457
-0.03035969 | -189.0457
-0.03037994 | -189.0457
-0.03040018 | -189.0457
-0.03042043 | -189.0457
-0.03044067 | -189.3219
-0.03044067 | -189.3219
-0.03046092 | -189.3219
-0.03047932 | -189.3219
-0.03049957 | -189.3219
-0.03054006 | -189.3219
-0.03054006 | -189.3219
-0.0305603 | -189.3219
-0.03060079 | -189.3219
-0.03060079 | -189.3219
-0.03063944 | -189.3219
-0.03065968 | -189.3219
-0.03065968 | -189.3219
-0.03070017 | -189.3219
-0.03070017 | -189.3219
-0.03072042 | -189.3219
-0.03074066 | -189.3219
-0.03076091 | -189.3219
-0.03077931 | -189.3219
-0.03079956 | -189.3219
-0.03079956 | -189.3219
-0.0308198 | -189.3219
-0.03084004 | -189.3219
-0.03084004 | -189.3219
-0.03086029 | -189.3219
-0.03088053 | -189.3219
-0.03090078 | -189.6287
-0.03091918 | -189.6287
-0.03093943 | -189.6287
-0.03095967 | -189.6287
-0.03097992 | -189.6287
-0.03100016 | -189.6287
-0.03102041 | -189.6287
-0.03104065 | -189.6287
-0.03104065 | -189.6287
-0.0310793 | -189.6287
-0.03109955 | -189.6287
-0.03111979 | -189.6287
-0.03114003 | -189.6287
-0.03116028 | -189.6287
-0.03118052 | -189.6287
-0.03120077 | -189.6287
-0.03121917 | -189.6287
-0.03123942 | -189.6287
-0.03125966 | -189.6287
-0.03127991 | -189.3219
-0.03130015 | -189.3219
-0.0313204 | -189.3219
-0.0313204 | -189.3219
-0.03134064 | -189.3219
-0.03136089 | -189.3219
-0.03137929 | -189.3219
-0.03139953 | -189.3219
-0.03139953 | -189.3219
-0.03141978 | -189.3219
-0.03144002 | -189.3219
-0.03146027 | -189.3219
-0.03148051 | -189.3219
-0.03150076 | -189.3219
-0.03151916 | -189.3219
-0.03151916 | -189.3219
-0.03153941 | -189.6287
-0.0315799 | -189.6287
-0.0315799 | -189.6287
-0.03160014 | -189.6287
-0.03164063 | -189.6287
-0.03164063 | -189.6287
-0.03167928 | -189.6287
-0.03167928 | -189.6287
-0.03169952 | -189.6287
-0.03174001 | -189.6287
-0.03174001 | -189.6287
-0.03176026 | -189.6287
-0.0317805 | -189.6287
-0.03180075 | -189.6287
-0.03181915 | -189.6287
-0.0318394 | -189.6287
-0.03185964 | -189.9356
-0.03187989 | -189.9356
-0.03190013 | -189.6287
-0.03190013 | -189.6287
-0.03192038 | -189.6287
-0.03194062 | -189.6287
-0.03196087 | -189.6287
-0.03197927 | -189.6287
-0.03197927 | -189.6287
-0.03199951 | -189.6287
-0.03204 | -189.6287
-0.03204 | -189.6287
-0.03206025 | -189.6287
-0.03208049 | -189.6287
-0.03210074 | -189.6287
-0.03211914 | -189.6287
-0.03213939 | -189.6287
-0.03215963 | -189.6287
-0.03217988 | -189.6287
-0.03220012 | -189.6287
-0.03222037 | -189.6287
-0.03224061 | -189.6287
-0.03226085 | -189.6287
-0.03227926 | -189.6287
-0.0322995 | -189.6287
-0.03231975 | -189.6287
-0.03233999 | -189.6287
-0.03233999 | -189.6287
-0.03236024 | -189.6287
-0.03238048 | -189.6287
-0.03240073 | -189.6287
-0.03241913 | -189.6287
-0.03243938 | -189.9356
-0.03243938 | -189.9356
-0.03245962 | -189.9356
-0.03250011 | -189.9356
-0.03250011 | -189.6287
-0.03252036 | -189.6287
-0.03256084 | -189.9356
-0.03256084 | -189.9356
-0.03257925 | -189.9356
-0.03259949 | -189.9356
-0.03261974 | -189.9356
-0.03263998 | -189.6287
-0.03263998 | -189.6287
-0.03266023 | -189.6287
-0.03270072 | -189.6287
-0.03270072 | -189.6287
-0.03271912 | -189.9356
-0.03273937 | -189.6287
-0.03275961 | -189.6287
-0.03277986 | -189.6287
-0.03277986 | -189.6287
-0.03282034 | -189.6287
-0.03284059 | -189.9356
-0.03284059 | -189.9356
-0.03286083 | -189.9356
-0.03287924 | -189.9356
-0.03289948 | -189.9356
-0.03291973 | -189.9356
-0.03293997 | -189.9356
-0.03293997 | -189.9356
-0.03296022 | -189.9356
-0.03298046 | -189.9356
-0.03300071 | -189.9356
-0.03301911 | -189.9356
-0.03303936 | -189.9356
-0.0330596 | -189.9356
-0.03307985 | -189.9356
-0.03307985 | -189.9356
-0.03310009 | -189.9356
-0.03314058 | -189.9356
-0.03314058 | -189.9356
-0.03316082 | -189.9356
-0.03317923 | -189.9356
-0.03319947 | -189.9356
-0.03321972 | -189.9356
-0.03321972 | -189.9356
-0.03323996 | -189.6287
-0.03328045 | -189.6287
-0.03328045 | -189.6287
-0.0333007 | -189.6287
-0.0333191 | -189.6287
-0.03333935 | -189.6287
-0.03335959 | -189.6287
-0.03337983 | -189.6287
-0.03340008 | -189.6287
-0.03342032 | -189.6287
-0.03344057 | -189.6287
-0.03344057 | -189.6287
-0.03346081 | -189.6287
-0.03347922 | -189.6287
-0.03349946 | -189.6287
-0.03349946 | -189.6287
-0.03351971 | -189.6287
-0.03353995 | -189.6287
-0.0335602 | -189.9356
-0.0335602 | -189.9356
-0.03358044 | -189.9356
-0.03361909 | -189.9356
-0.03361909 | -189.9356
-0.03363934 | -189.9356
-0.03363934 | -189.9356
-0.03365958 | -189.9356
-0.03367982 | -189.9356
-0.03370007 | -189.9356
-0.03372031 | -189.9356
-0.03374056 | -189.9356
-0.0337608 | -189.9356
-0.03377921 | -189.6287
-0.03379945 | -189.6287
-0.03379945 | -189.6287
-0.0338197 | -189.6287
-0.03383994 | -189.6287
-0.03386019 | -189.6287
-0.03388043 | -189.6287
-0.03388043 | -189.6287
-0.03392092 | -189.6287
-0.03393932 | -189.6287
-0.03393932 | -189.3219
-0.03395957 | -189.3219
-0.03397981 | -189.6287
-0.03397981 | -189.6287
-0.03400006 | -189.6287
-0.0340203 | -189.6287
-0.03404055 | -189.6287
-0.03406079 | -189.6287
-0.03406079 | -189.6287
-0.0340792 | -189.6287
-0.03409944 | -189.9356
-0.03411969 | -189.9356
-0.03413993 | -189.9356
-0.03416018 | -189.9356
-0.03416018 | -189.9356
-0.03418042 | -189.9356
-0.03420067 | -189.9356
-0.03422091 | -189.6287
-0.03423931 | -189.9356
-0.03423931 | -189.9356